## Sheet1
C2 | R21 | RCC2 | MFR | Tensile Modulus | Flexural Modulus | Impact Strength
0.40625 | 0.436242 | 0.353774 | 0.003802 | 1373 | 1438 | 71
0.385417 | 0.355705 | 0.382075 | 0.001267 | 1501 | 1535 | 71
0.208333 | 0.234899 | 0.235849 | 0 | 1463 | 1457 | 77
0.270833 | 0.248322 | 0.311321 | 0.003802 | 1518 | 1444 | 58
0.260417 | 0.248322 | 0.29717 | 0.006337 | 1494 | 1397 | 68
0.34375 | 0.302013 | 0.370283 | 0.00507 | 1516 | 1434 | 73
0.364583 | 0.288591 | 0.408019 | 0.001267 | 1547 | 1471 | 64
0.25 | 0.14094 | 0.367925 | 0.003802 | 1532 | 1408 | 72
0.34375 | 0.315436 | 0.358491 | 0.003802 | 1559 | 1379 | 73
0.416667 | 0.442953 | 0.358491 | 0.006337 | 1471 | 1335 | 75
0.333333 | 0.295302 | 0.360849 | 0.006337 | 1575 | 1350 | 72
0.3125 | 0.281879 | 0.34434 | 0.00507 | 1438 | 1429 | 56
0.322917 | 0.281879 | 0.356132 | 0.00507 | 1478 | 1394 | 71
0.34375 | 0.315436 | 0.358491 | 0.00507 | 1432 | 1341 | 64
0.375 | 0.33557 | 0.384434 | 0.008872 | 1507 | 1350 | 72
0.239583 | 0.315436 | 0.226415 | 0.00507 | 1569 | 1537 | 70
0.270833 | 0.328859 | 0.257075 | 0.001267 | 1560 | 1476 | 80
0.270833 | 0.342282 | 0.247642 | 0.003802 | 1566 | 1418 | 82
0.395833 | 0.422819 | 0.349057 | 0.003802 | 1376 | 1360 | 71
0.354167 | 0.355705 | 0.341981 | 0.002535 | 1438 | 1406 | 79
0.34375 | 0.33557 | 0.34434 | 0.001267 | 1461 | 1466 | 79
0.3125 | 0.302013 | 0.330189 | 0.001267 | 1439 | 1450 | 74
0.3125 | 0.369128 | 0.283019 | 0.001267 | 1437 | 1499 | 77
0.385417 | 0.348993 | 0.386792 | 0.002535 | 1471 | 1444 | 71
0.28125 | 0.275168 | 0.306604 | 0.00507 | 1339 | 1498 | 75
0.302083 | 0.295302 | 0.320755 | 0.006337 | 1385 | 1283 | 71
0.270833 | 0.228188 | 0.32783 | 0.006337 | 1443 | 1332 | 63
0.25 | 0.248322 | 0.278302 | 0.00507 | 1446 | 1338 | 71
0.3125 | 0.288591 | 0.337264 | 0.00507 | 1373 | 1244 | 59
0.385417 | 0.302013 | 0.424528 | 0.008872 | 1341 | 1247 | 76
0.354167 | 0.281879 | 0.398585 | 0.00507 | 1468 | 1383 | 61
0.416667 | 0.342282 | 0.431604 | 0.006337 | 1484 | 1374 | 57
0.40625 | 0.348993 | 0.412736 | 0.002535 | 1360 | 1311 | 70
0.40625 | 0.348993 | 0.412736 | 0.00507 | 1373 | 1321 | 63
0.5 | 0.33557 | 0.542453 | 0.011407 | 1437 | 1263 | 55
0.375 | 0.268456 | 0.433962 | 0.00507 | 1554 | 1553 | 70
0.479167 | 0.369128 | 0.488208 | 0.003802 | 1393 | 1385 | 79
0.479167 | 0.375839 | 0.483491 | 0.006337 | 1331 | 1296 | 79
0.541667 | 0.315436 | 0.613208 | 0.008872 | 1379 | 1341 | 68
0.552083 | 0.47651 | 0.490566 | 0.006337 | 1320 | 1264 | 79
0.666667 | 0.469799 | 0.622642 | 0.010139 | 1281 | 1216 | 67
0.635417 | 0.449664 | 0.606132 | 0.008872 | 1346 | 1268 | 73
0.5 | 0.322148 | 0.554245 | 0.006337 | 1435 | 1338 | 74
0.510417 | 0.355705 | 0.537736 | 0.00507 | 1309 | 1214 | 72
0.447917 | 0.302013 | 0.504717 | 0.006337 | 1378 | 1280 | 71
0.53125 | 0.295302 | 0.620283 | 0.002535 | 1343 | 1271 | 69
0.572917 | 0.355705 | 0.615566 | 0.00507 | 1506 | 1285 | 61
0.520833 | 0.33557 | 0.566038 | 0 | 1450 | 1210 | 77
0.541667 | 0.362416 | 0.568396 | 0.002535 | 1476 | 1207 | 78
0.541667 | 0.33557 | 0.59434 | 0.001267 | 1464 | 1454 | 75
0.5 | 0.308725 | 0.568396 | 0.00507 | 1521 | 1408 | 66
0.541667 | 0.288591 | 0.639151 | 0.006337 | 1415 | 1314 | 63
0.40625 | 0.261745 | 0.483491 | 0.008872 | 1415 | 1344 | 60
0.4375 | 0.208054 | 0.582547 | 0.010139 | 1479 | 1480 | 22
0.479167 | 0.214765 | 0.629717 | 0.007605 | 1527 | 1520 | 55
0.375 | 0.194631 | 0.504717 | 0.007605 | 1544 | 1520 | 70
0.4375 | 0.214765 | 0.573113 | 0.239544 | 1518 | 1500 | 73
0.479167 | 0.248322 | 0.596698 | 0.010139 | 1493 | 1490 | 71
0.479167 | 0.288591 | 0.556604 | 0.010139 | 1410 | 1500 | 65
0.510417 | 0.275168 | 0.615566 | 0.00507 | 1471 | 1480 | 67
0.552083 | 0.348993 | 0.599057 | 0.007605 | 1647 | 1530 | 52
0.46875 | 0.328859 | 0.509434 | 0.00507 | 1473 | 1470 | 61
0.489583 | 0.315436 | 0.54717 | 0.008872 | 1415 | 1390 | 65
0.5 | 0.328859 | 0.549528 | 0.003802 | 1460 | 1466 | 63
0.375 | 0.201342 | 0.497642 | 0.007605 | 1437 | 1470 | 62
0.395833 | 0.255034 | 0.476415 | 0.006337 | 1611 | 1530 | 67
0.40625 | 0.261745 | 0.485849 | 0.008872 | 1491 | 1436 | 67
0.416667 | 0.275168 | 0.485849 | 0.006337 | 1492 | 1500 | 66
0.604167 | 0.442953 | 0.580189 | 0.00507 | 1468 | 1420 | 81
0.489583 | 0.348993 | 0.518868 | 0.002535 | 1440 | 1400 | 77
0.5 | 0.281879 | 0.591981 | 0.003802 | 1449 | 1440 | 72
0.604167 | 0.449664 | 0.570755 | 0.001267 | 1275 | 1290 | 80
0.479167 | 0.308725 | 0.540094 | 0.041825 | 1315 | 1082 | 17.4
0.416667 | 0.295302 | 0.46934 | 0.045627 | 1325 | 1092 | 15
0.510417 | 0.281879 | 0.608491 | 0.046895 | 1265 | 1262 | 15.5
0.489583 | 0.261745 | 0.596698 | 0.050697 | 1303 | 1299 | 14.8
0.427083 | 0.241611 | 0.53066 | 0.04436 | 1449 | 1389 | 16.4
0.427083 | 0.228188 | 0.54717 | 0.03929 | 1466 | 1405 | 14.4
0.427083 | 0.288591 | 0.488208 | 0.043093 | 1338 | 1324 | 16.7
0.447917 | 0.302013 | 0.504717 | 0.048162 | 1273 | 1244 | 14.1
0.59375 | 0.288591 | 0.707547 | 0.04436 | 1343 | 1312 | 15.7
0.604167 | 0.315436 | 0.693396 | 0.040558 | 1302 | 1258 | 17.1
0.552083 | 0.275168 | 0.667453 | 0.04943 | 1324 | 1276 | 14.9
0.604167 | 0.463087 | 0.561321 | 0.045627 | 1244 | 1142 | 54.6
0.458333 | 0.255034 | 0.558962 | 0.051965 | 1491 | 1389 | 13.5
0.3125 | 0.174497 | 0.433962 | 0.048162 | 1537 | 1477 | 10.9
0.458333 | 0.241611 | 0.573113 | 0.048162 | 1415 | 1298 | 13.3
0.447917 | 0.214765 | 0.587264 | 0.046895 | 1437 | 1320 | 14.8
0.260417 | 0.181208 | 0.349057 | 0.045627 | 1428 | 1312 | 12.9
0.479167 | 0.221477 | 0.627358 | 0.046895 | 1378 | 1245 | 13.5
0.447917 | 0.248322 | 0.556604 | 0.03929 | 1376 | 1249 | 14.1
0.416667 | 0.221477 | 0.535377 | 0.046895 | 1374 | 1246 | 13.6
0.375 | 0.234899 | 0.466981 | 0.043093 | 1335 | 1265 | 13
0.416667 | 0.221477 | 0.535377 | 0.053232 | 1358 | 1267 | 12.9
0.270833 | 0.174497 | 0.372642 | 0.043093 | 1446 | 1311 | 12.6
0.427083 | 0.228188 | 0.544811 | 0.041825 | 1357 | 1273 | 13.6
0.489583 | 0.234899 | 0.625 | 0.045627 | 1431 | 1285 | 13.4
0.510417 | 0.241611 | 0.646226 | 0.04436 | 1287 | 1222 | 13.7
0.479167 | 0.214765 | 0.629717 | 0.046895 | 1310 | 1256 | 12.6
0.479167 | 0.281879 | 0.563679 | 0.043093 | 1426 | 1287 | 13.3
0.479167 | 0.268456 | 0.573113 | 0.043093 | 1480 | 1245 | 12.9
0.5 | 0.295302 | 0.580189 | 0.048162 | 1485 | 1284 | 12
0.489583 | 0.214765 | 0.646226 | 0.048162 | 1503 | 1257 | 12.6
0.395833 | 0.302013 | 0.438679 | 0.046895 | 1321 | 1079 | 14.9
0.510417 | 0.328859 | 0.561321 | 0.04436 | 1435 | 1172 | 15.2
0.53125 | 0.308725 | 0.603774 | 0.051965 | 1399 | 1143 | 15.6
0.447917 | 0.255034 | 0.54717 | 0.053232 | 1449 | 1401 | 12.7
0.427083 | 0.201342 | 0.570755 | 0.048162 | 1486 | 1440 | 12.2
0.395833 | 0.208054 | 0.518868 | 0.046895 | 1509 | 1427 | 12.9
0.479167 | 0.281879 | 0.563679 | 0.045627 | 1375 | 1296 | 15
0.447917 | 0.214765 | 0.584906 | 0.048162 | 1461 | 1378 | 13
0.510417 | 0.342282 | 0.549528 | 0.045627 | 1452 | 1400 | 15.4
0.416667 | 0.214765 | 0.542453 | 0.04943 | 1449 | 1410 | 14.4
0.458333 | 0.308725 | 0.514151 | 0.046895 | 1337 | 1310 | 12.6
0.46875 | 0.315436 | 0.518868 | 0.050697 | 1335 | 1320 | 14.6
0.604167 | 0.42953 | 0.591981 | 0.045627 | 1267 | 1250 | 16.7
0.395833 | 0.174497 | 0.554245 | 0.051965 | 1408 | 1400 | 13.2
0.510417 | 0.308725 | 0.580189 | 0.050697 | 1393 | 1320 | 14.6
0.427083 | 0.248322 | 0.523585 | 0.051965 | 1403 | 1400 | 13.9
0.520833 | 0.328859 | 0.573113 | 0.040558 | 1386 | 1370 | 16.8
0.583333 | 0.422819 | 0.568396 | 0.045627 | 1268 | 1240 | 23
0.583333 | 0.422819 | 0.568396 | 0.045627 | 1229 | 1180 | 55
0.6875 | 0.550336 | 0.582547 | 0.045627 | 1247 | 1210 | 28.9
0.427083 | 0.234899 | 0.537736 | 0.041825 | 1383 | 1390 | 14
0.572917 | 0.389262 | 0.584906 | 0.051965 | 1203 | 1210 | 18.6
0.364583 | 0.395973 | 0.45283 | 0.095057 | 1414 | 1160 | 12.8
0.177083 | 0.348993 | 0.103774 | 0.089987 | 1358 | 1224 | 13.7
0.552083 | 0.402685 | 0.59434 | 0.095057 | 1366 | 1350 | 19
0.322917 | 0.348993 | 0.273585 | 0.102662 | 1414 | 1317 | 12.2
0.53125 | 0.348993 | 0.570755 | 0.102662 | 1426 | 1330 | 12.3
0.5625 | 0.261745 | 0.608491 | 0.107731 | 1331 | 1424 | 16
0.25 | 0.348993 | 0.273585 | 0.105196 | 1219 | 1336 | 11.9
0.145833 | 0.288591 | 0.264151 | 0.103929 | 1318 | 1412 | 11.5
0.364583 | 0.255034 | 0.408019 | 0.107731 | 1307 | 1177 | 15.1
0.333333 | 0.208054 | 0.393868 | 0.087452 | 1362 | 1215 | 11.8
0.3125 | 0.275168 | 0.403302 | 0.089987 | 1354 | 1215 | 12.9
0.40625 | 0.275168 | 0.474057 | 0.09379 | 1304 | 1110 | 11.7
0.447917 | 0.187919 | 0.535377 | 0.101394 | 1367 | 1359 | 13.2
0.34375 | 0.221477 | 0.464623 | 0.101394 | 1408 | 1345 | 11.6
0.447917 | 0.214765 | 0.580189 | 0.095057 | 1310 | 1237 | 13.9
0.375 | 0.281879 | 0.483491 | 0.095057 | 1301 | 1182 | 14.1
0.416667 | 0.181208 | 0.481132 | 0.102662 | 1396 | 1279 | 13.1
0.427083 | 0.194631 | 0.591981 | 0.089987 | 1363 | 1248 | 11.4
0.375 | 0.201342 | 0.504717 | 0.096324 | 1347 | 1238 | 11.4
0.416667 | 0.174497 | 0.554245 | 0.108999 | 1373 | 1262 | 11.7
0.385417 | 0.214765 | 0.540094 | 0.09379 | 1407 | 1288 | 10.9
0.395833 | 0.154362 | 0.514151 | 0.112801 | 1410 | 1322 | 12.3
0.375 | 0.268456 | 0.542453 | 0.08872 | 1337 | 1240 | 10.4
0.46875 | 0.114094 | 0.563679 | 0.072243 | 1561 | 1320 | 11
0.604167 | 0.208054 | 0.941038 | 0.08365 | 1466 | 1183 | 9.1
0.458333 | 0.228188 | 0.608491 | 0.091255 | 1475 | 1318 | 11.7
0.5 | 0.248322 | 0.646226 | 0.084918 | 1521 | 1451 | 10.3
0.5 | 0.322148 | 0.629717 | 0.096324 | 1358 | 1196 | 10.3
0.53125 | 0.120805 | 0.59434 | 0.095057 | 1490 | 1490 | 12.5
0.34375 | 0.201342 | 0.53066 | 0.077313 | 1369 | 1350 | 10.8
0.46875 | 0.228188 | 0.615566 | 0.110266 | 1456 | 1390 | 11.3
0.447917 | 0.208054 | 0.570755 | 0.100127 | 1452 | 1390 | 11.5
0.427083 | 0.221477 | 0.563679 | 0.101394 | 1419 | 1450 | 12.2
0.416667 | 0.221477 | 0.535377 | 0.098859 | 1429 | 1440 | 9.5
0.4375 | 0.194631 | 0.568396 | 0.106464 | 1455 | 1430 | 9.6
0.416667 | 0.107383 | 0.561321 | 0.112801 | 1467 | 1450 | 9.3
0.395833 | 0.295302 | 0.629717 | 0.100127 | 1393 | 1370 | 8.4
0.510417 | 0.127517 | 0.591981 | 0.058302 | 1426 | 1410 | 12.3
0.65625 | 0.194631 | 1 | 0.112801 | 1448 | 1460 | 10.4
0.375 | 0.322148 | 0.502358 | 0.087452 | 1362 | 1350 | 11
0.510417 | 0.255034 | 0.568396 | 0.097592 | 1357 | 1340 | 13.5
0.479167 | 0.483221 | 0.589623 | 0.079848 | 1230 | 1250 | 13.7
0.635417 | 0.120805 | 0.580189 | 0.076046 | 1504 | 1485 | 18.7
0.927083 | 0.838926 | 0.587842 | 0.09379 | 1076 | 1048 | 63
0.916667 | 0.832215 | 0.587842 | 0.09379 | 1097 | 1028 | 56
0.96875 | 0.838926 | 0.587842 | 0.09379 | 1110 | 1056 | 61
0.927083 | 0.845638 | 0.587842 | 0.09379 | 1060 | 1091 | 64
0.84375 | 0.791946 | 0.587842 | 0.09379 | 1129 | 1072 | 51
0.770833 | 0.711409 | 0.587842 | 0.09379 | 1030 | 1034 | 56
0.833333 | 0.899329 | 0.587842 | 0.09379 | 1067 | 1022 | 57
0.90625 | 0.852349 | 0.587842 | 0.09379 | 1075 | 1047 | 53
0.729167 | 0.926174 | 0.587842 | 0.09379 | 1008 | 1062 | 61
0.96875 | 0.892617 | 0.587842 | 0.09379 | 1047 | 996 | 60
1 | 0.899329 | 0.587842 | 0.09379 | 1074 | 1025 | 56
0.739583 | 0.798658 | 0.587842 | 0.09379 | 1077 | 1056 | 63
0.864583 | 0.919463 | 0.587842 | 0.09379 | 1182 | 1143 | 56
0.947917 | 0.838926 | 0.587842 | 0.09379 | 1108 | 1048 | 59
0.916667 | 0.959732 | 0.587842 | 0.09379 | 1045 | 1011 | 63
0.833333 | 0.845638 | 0.587842 | 0.09379 | 1137 | 1046 | 59
0.864583 | 0.912752 | 0.587842 | 0.09379 | 1029 | 937 | 65
0.833333 | 0.832215 | 0.587842 | 0.09379 | 1050 | 959 | 60
0.9375 | 0.946309 | 0.587842 | 0.09379 | 1000 | 1018 | 64
0.802083 | 0.798658 | 0.587842 | 0.09379 | 972 | 1027 | 65
0.822917 | 0.832215 | 0.587842 | 0.09379 | 1044 | 1055 | 63
0.770833 | 0.771812 | 0.587842 | 0.09379 | 1108 | 1019 | 65
0.822917 | 0.805369 | 0.587842 | 0.09379 | 1085 | 1060 | 63
0.854167 | 0.812081 | 0.587842 | 0.09379 | 1133 | 1094 | 63
0.875 | 0.872483 | 0.587842 | 0.09379 | 1024 | 992 | 63
0.927083 | 0.865772 | 0.587842 | 0.09379 | 1105 | 1084 | 59
0.791667 | 0.939597 | 0.587842 | 0.09379 | 978 | 953 | 65
0.708333 | 0.912752 | 0.587842 | 0.09379 | 984 | 1003 | 66
0.71875 | 0.885906 | 0.587842 | 0.09379 | 1057 | 1018 | 60
0.71875 | 0.885906 | 0.587842 | 0.09379 | 1038 | 1018 | 50
0.552083 | 0.778523 | 0.587842 | 0.09379 | 1102 | 1100 | 54
0.489583 | 0.852349 | 0.587842 | 0.09379 | 1080 | 1062 | 60
0.6875 | 0.919463 | 0.587842 | 0.09379 | 1007 | 957 | 62
0.59375 | 0.765101 | 0.587842 | 0.09379 | 1092 | 1058 | 58
0.729167 | 1 | 0.587842 | 0.09379 | 962 | 921 | 65
0.583333 | 0.852349 | 0.587842 | 0.09379 | 1054 | 1010 | 57
0.635417 | 0.832215 | 0.587842 | 0.09379 | 1081 | 1017 | 63
0.697917 | 0.926174 | 0.587842 | 0.09379 | 999 | 986 | 63
0.8125 | 0.865772 | 0.587842 | 0.09379 | 1034 | 1089 | 65
0.75 | 0.90604 | 0.587842 | 0.09379 | 1021 | 1029 | 67
0.770833 | 0.845638 | 0.587842 | 0.09379 | 1009 | 1011 | 64
0.78125 | 0.845638 | 0.587842 | 0.09379 | 1026 | 1042 | 68
0.739583 | 0.852349 | 0.587842 | 0.09379 | 1060 | 1082 | 63
0.791667 | 0.711409 | 0.587842 | 0.09379 | 1075 | 1046 | 31
0.770833 | 0.912752 | 0.587842 | 0.09379 | 1012 | 1014 | 68
0.770833 | 0.885906 | 0.445755 | 0.09379 | 1057 | 982 | 63
0.864583 | 0.744966 | 0.617925 | 0.09379 | 1124 | 1230 | 57
0.864583 | 0.791946 | 0.587264 | 0.09379 | 1111 | 1227 | 60
0.760417 | 0.852349 | 0.455189 | 0.09379 | 1075 | 1136 | 62
0.895833 | 0.711409 | 0.67217 | 0.09379 | 1117 | 1078 | 51
0.90625 | 0.684564 | 0.70283 | 0.09379 | 1116 | 1064 | 52
0.875 | 0.778523 | 0.603774 | 0.09379 | 1057 | 1009 | 57
0.864583 | 0.825503 | 0.563679 | 0.09379 | 1044 | 987 | 60
0.833333 | 0.791946 | 0.558962 | 0.09379 | 1063 | 999 | 58
0.802083 | 0.785235 | 0.535377 | 0.09379 | 1026 | 973 | 60
0.739583 | 0.765101 | 0.490566 | 0.09379 | 1170 | 1116 | 53
0.958333 | 0.832215 | 0.643868 | 0.09379 | 1067 | 1021 | 61
0.979167 | 0.852349 | 0.648585 | 0.09379 | 1087 | 931 | 59
0.927083 | 0.85906 | 0.596698 | 0.09379 | 1061 | 918 | 61
0.916667 | 0.744966 | 0.669811 | 0.09379 | 1029 | 933 | 59
0.989583 | 0.852349 | 0.65566 | 0.09379 | 1055 | 1020 | 59
0.895833 | 0.738255 | 0.653302 | 0.09379 | 1072 | 1054 | 55
0.90625 | 0.771812 | 0.639151 | 0.09379 | 1044 | 1033 | 58
0.8125 | 0.758389 | 0.561321 | 0.09379 | 1174 | 971 | 57
0.895833 | 0.758389 | 0.639151 | 0.09379 | 1149 | 957 | 56
0.84375 | 0.765101 | 0.587264 | 0.09379 | 1177 | 945 | 53
0.8125 | 0.785235 | 0.544811 | 0.09379 | 1143 | 949 | 58
0.864583 | 0.791946 | 0.587264 | 0.09379 | 1120 | 892 | 59
0.854167 | 0.899329 | 0.511792 | 0.09379 | 1079 | 1078 | 66
0.8125 | 0.718121 | 0.587264 | 0.09379 | 1187 | 1115 | 58
0.854167 | 0.765101 | 0.59434 | 0.09379 | 1116 | 1010 | 57
0.833333 | 0.744966 | 0.589623 | 0.09379 | 1120 | 978 | 56
0.822917 | 0.724832 | 0.591981 | 0.09379 | 1129 | 1145 | 59
0.927083 | 0.845638 | 0.608491 | 0.09379 | 1188 | 1120 | 48
0.9375 | 0.85906 | 0.608491 | 0.09379 | 1177 | 1100 | 49
0.916667 | 0.798658 | 0.627358 | 0.09379 | 1180 | 1086 | 51
0.84375 | 0.805369 | 0.556604 | 0.09379 | 1080 | 1070 | 50
0.604167 | 0.758389 | 0.365566 | 0.09379 | 1208 | 1170 | 51
0.927083 | 0.791946 | 0.643868 | 0.09379 | 1076 | 1040 | 63
0.760417 | 0.704698 | 0.544811 | 0.09379 | 1199 | 1150 | 56
0.8125 | 0.771812 | 0.551887 | 0.09379 | 1107 | 1100 | 60
0.78125 | 0.671141 | 0.589623 | 0.09379 | 1089 | 1080 | 65
0.78125 | 0.879195 | 0.459906 | 0.09379 | 1101 | 1130 | 55
0.78125 | 0.845638 | 0.478774 | 0.09379 | 1069 | 1130 | 57
0.697917 | 0.637584 | 0.53066 | 0.09379 | 1100 | 1120 | 53
0.760417 | 0.691275 | 0.556604 | 0.09379 | 1130 | 1120 | 51
0.8125 | 0.644295 | 0.641509 | 0.09379 | 1119 | 1090 | 54
0.854167 | 0.657718 | 0.67217 | 0.09379 | 1190 | 1165 | 50
0.875 | 0.637584 | 0.709906 | 0.09379 | 1177 | 1135 | 49
0.291667 | 0.14094 | 0.431604 | 0.188847 | 1443 | 1550 | 8.7
0.145833 | 0.087248 | 0.252358 | 0.188847 | 1563 | 1555 | 7
0.125 | 0 | 0.292453 | 0.188847 | 1559 | 1556 | 8
0.135417 | 0.013423 | 0.299528 | 0.188847 | 1413 | 1436 | 8.6
0.364583 | 0.402685 | 0.323113 | 0.188847 | 1381 | 1440 | 11.9
0.166667 | 0.127517 | 0.252358 | 0.188847 | 1352 | 1453 | 9.5
0.135417 | 0.100671 | 0.226415 | 0.188847 | 1347 | 1405 | 8.9
0.052083 | 0.080537 | 0.106132 | 0.188847 | 1373 | 1461 | 7.9
0.104167 | 0.134228 | 0.153302 | 0.188847 | 1473 | 1529 | 11.2
0.083333 | 0.067114 | 0.165094 | 0.188847 | 1349 | 1200 | 9.2
0.09375 | 0.020134 | 0.221698 | 0.188847 | 1336 | 1166 | 7.9
0.291667 | 0.255034 | 0.334906 | 0.188847 | 1488 | 1302 | 10.1
0.53125 | 0.248322 | 0.667453 | 0.188847 | 1227 | 980 | 7.6
0.541667 | 0.47651 | 0.478774 | 0.188847 | 1480 | 1217 | 10.9
0.197917 | 0.060403 | 0.365566 | 0.188847 | 1443 | 1437 | 7.4
0.229167 | 0.04698 | 0.424528 | 0.188847 | 1428 | 1397 | 8.1
0.34375 | 0.100671 | 0.551887 | 0.188847 | 1437 | 1402 | 8.5
0.208333 | 0.087248 | 0.353774 | 0.188847 | 1433 | 1368 | 8.5
0.354167 | 0.201342 | 0.46934 | 0.188847 | 1478 | 1427 | 9.7
0.25 | 0.134228 | 0.375 | 0.188847 | 1471 | 1380 | 8.8
0.010417 | 0.09396 | 0.035377 | 0.188847 | 1384 | 1341 | 7.3
0.083333 | 0.114094 | 0.134434 | 0.188847 | 1481 | 1385 | 8.2
0.25 | 0.09396 | 0.412736 | 0.188847 | 1489 | 1384 | 9.5
0.041667 | 0.073826 | 0.096698 | 0.188847 | 1390 | 1318 | 7.3
0.375 | 0.120805 | 0.580189 | 0.188847 | 1358 | 1282 | 9.5
0.541667 | 0.315436 | 0.615566 | 0.188847 | 1376 | 1279 | 11.1
0.510417 | 0.268456 | 0.620283 | 0.188847 | 1282 | 1197 | 10.4
0.666667 | 0.422819 | 0.667453 | 0.188847 | 1345 | 1259 | 12.8
0.458333 | 0.275168 | 0.544811 | 0.188847 | 1348 | 1263 | 10
0.197917 | 0.127517 | 0.299528 | 0.188847 | 1346 | 1258 | 7.1
0.395833 | 0.107383 | 0.622642 | 0.188847 | 1479 | 1369 | 7.9
0.083333 | 0.013423 | 0.207547 | 0.188847 | 1318 | 1194 | 5.5
0.666667 | 0.42953 | 0.662736 | 0.188847 | 1558 | 1516 | 9.8
0.1875 | 0.127517 | 0.283019 | 0.188847 | 1614 | 1526 | 6.1
0.166667 | 0.060403 | 0.306604 | 0.188847 | 1647 | 1505 | 6.1
0.25 | 0.120805 | 0.384434 | 0.188847 | 1627 | 1539 | 7.2
0.1875 | 0.100671 | 0.306604 | 0.188847 | 1673 | 1564 | 5.9
0.15625 | 0.100671 | 0.261792 | 0.188847 | 1625 | 1518 | 6.3
0.354167 | 0.134228 | 0.533019 | 0.188847 | 1615 | 1484 | 7.5
0.208333 | 0.087248 | 0.353774 | 0.188847 | 1502 | 1395 | 5.8
0.354167 | 0.087248 | 0.580189 | 0.188847 | 1567 | 1372 | 9.2
0.114583 | 0.067114 | 0.216981 | 0.188847 | 1553 | 1376 | 8.3
0.333333 | 0.120805 | 0.516509 | 0.188847 | 1568 | 1380 | 8
0.21875 | 0.107383 | 0.349057 | 0.188847 | 1362 | 1236 | 9
0.291667 | 0.228188 | 0.356132 | 0.188847 | 1384 | 1283 | 9.3
0.447917 | 0.208054 | 0.59434 | 0.188847 | 1486 | 1323 | 9
0.072917 | 0.09396 | 0.134434 | 0.188847 | 1367 | 1222 | 9.4
0.333333 | 0.154362 | 0.478774 | 0.188847 | 1412 | 1293 | 9.3
0.09375 | 0.100671 | 0.158019 | 0.188847 | 1491 | 1332 | 7.9
0.083333 | 0.033557 | 0.191038 | 0.188847 | 1449 | 1270 | 7.6
0.239583 | 0.087248 | 0.40566 | 0.188847 | 1408 | 1269 | 7.7
0.416667 | 0.181208 | 0.575472 | 0.188847 | 1203 | 1073 | 9.2
0.53125 | 0.442953 | 0.492925 | 0.188847 | 1350 | 1190 | 12.2
0.416667 | 0.120805 | 0.643868 | 0.188847 | 1432 | 1315 | 7.8
0.375 | 0.127517 | 0.570755 | 0.188847 | 1265 | 1132 | 8.5
0.604167 | 0.342282 | 0.667453 | 0.188847 | 1547 | 1403 | 10.6
0.229167 | 0.107383 | 0.367925 | 0.188847 | 1479 | 1368 | 8.1
0.3125 | 0.107383 | 0.492925 | 0.188847 | 1512 | 1415 | 8
0.166667 | 0.080537 | 0.294811 | 0.188847 | 1448 | 1337 | 7.8
0.208333 | 0.09396 | 0.34434 | 0.188847 | 1569 | 1454 | 8.6
0.125 | 0.134228 | 0.186321 | 0.188847 | 1403 | 1358 | 7.1
0.5 | 0.214765 | 0.658019 | 0.188847 | 1291 | 1229 | 8.1
0.479167 | 0.187919 | 0.658019 | 0.188847 | 1444 | 1334 | 9.4
0.34375 | 0.073826 | 0.582547 | 0.188847 | 1375 | 1246 | 7.4
0.5625 | 0.228188 | 0.733491 | 0.188847 | 1262 | 1180 | 8.2
0.395833 | 0.275168 | 0.459906 | 0.188847 | 1496 | 1229 | 9.5
0.260417 | 0.214765 | 0.323113 | 0.188847 | 1480 | 1268 | 8.3
0.34375 | 0.161074 | 0.490566 | 0.188847 | 1652 | 1455 | 8.9
0.229167 | 0.080537 | 0.391509 | 0.188847 | 1543 | 1526 | 7.8
0.270833 | 0.100671 | 0.438679 | 0.188847 | 1529 | 1526 | 8.6
0.3125 | 0.09396 | 0.509434 | 0.188847 | 1520 | 1496 | 8.7
0.1875 | 0.241611 | 0.20283 | 0.188847 | 1548 | 1347 | 9.5
0.3125 | 0.134228 | 0.46934 | 0.188847 | 1638 | 1436 | 8.3
0.177083 | 0.067114 | 0.320755 | 0.188847 | 1509 | 1371 | 7.7
0.114583 | 0.087248 | 0.20283 | 0.188847 | 1381 | 1217 | 6.9
0.15625 | 0.107383 | 0.25 | 0.188847 | 1480 | 1470 | 8
0.34375 | 0.087248 | 0.568396 | 0.188847 | 1475 | 1430 | 9.3
0.395833 | 0.107383 | 0.622642 | 0.188847 | 1495 | 1470 | 8.7
0.395833 | 0.120805 | 0.610849 | 0.188847 | 1514 | 1510 | 8.7
0.416667 | 0.14094 | 0.625 | 0.188847 | 1301 | 1295 | 9.6
0.489583 | 0.234899 | 0.625 | 0.188847 | 1553 | 1550 | 10.6
0.21875 | 0.04698 | 0.410377 | 0.188847 | 1519 | 1450 | 6.9
0.25 | 0.127517 | 0.382075 | 0.188847 | 1523 | 1450 | 9
0.302083 | 0.134228 | 0.455189 | 0.188847 | 1475 | 1400 | 8.8
0.229167 | 0.14094 | 0.337264 | 0.188847 | 1252 | 1200 | 7.6
0.708333 | 0.47651 | 0.667453 | 0.188847 | 1526 | 1500 | 9.8
0.010417 | 0.040268 | 0.063679 | 0.188847 | 1542 | 1490 | 5.7
0.020833 | 0.073826 | 0.061321 | 0.188847 | 1474 | 1440 | 5.2
0 | 0.120805 | 0 | 0.188847 | 1662 | 1560 | 5.6
0.010417 | 0.060403 | 0.051887 | 0.188847 | 1626 | 1490 | 6.1
0.135417 | 0.120805 | 0.209906 | 0.188847 | 1450 | 1420 | 8.2
0.40625 | 0.134228 | 0.615566 | 0.188847 | 1503 | 1470 | 8.3
0.302083 | 0.100671 | 0.488208 | 0.188847 | 1503 | 1420 | 9
0.354167 | 0.120805 | 0.54717 | 0.188847 | 1543 | 1520 | 10
0.020833 | 0.067114 | 0.066038 | 0.188847 | 1250 | 1200 | 6.9
0.46875 | 0.469799 | 0.403302 | 0.188847 | 1536 | 1530 | 12.7
0.083333 | 0.040268 | 0.183962 | 0.188847 | 1526 | 1470 | 7.1
0.291667 | 0.14094 | 0.431604 | 0.188847 | 1560 | 1570 | 7.5
0.177083 | 0.013423 | 0.370283 | 0.188847 | 1485 | 1480 | 8.2
0.25 | 0.087248 | 0.417453 | 0.188847 | 1175 | 1180 | 9.3
0.635417 | 0.577181 | 0.509434 | 0.188847 | 1265 | 1270 | 13.1
0.697917 | 0.503356 | 0.632075 | 0.188847 | 1428 | 1430 | 10.8
0.114583 | 0.060403 | 0.221698 | 0.188847 | 1512 | 1530 | 8.4
0.15625 | 0.013423 | 0.334906 | 0.188847 | 1362 | 1370 | 8
0.125 | 0.107383 | 0.20283 | 0.188847 | 1495 | 1470 | 8.6
0.083333 | 0.033557 | 0.193396 | 0.188847 | 1451 | 1430 | 8.6
0.28125 | 0.100671 | 0.457547 | 0.188847 | 1535 | 1510 | 9
0.177083 | 0.006711 | 0.377358 | 0.188847 | 1446 | 1400 | 8.1
0.34375 | 0.120805 | 0.535377 | 0.188847 | 1433 | 1390 | 8.8
0.177083 | 0.073826 | 0.313679 | 0.188847 | 1455 | 1430 | 9.3
0.395833 | 0.120805 | 0.610849 | 0.188847 | 1474 | 1420 | 7.4
0.052083 | 0.114094 | 0.084906 | 0.188847 | 1500 | 1440 | 6.4
0.239583 | 0.087248 | 0.400943 | 0.188847 | 1491 | 1470 | 7.8
0.208333 | 0.073826 | 0.360849 | 0.188847 | 1491 | 1430 | 8.2
0.322917 | 0.107383 | 0.511792 | 0.188847 | 1544 | 1500 | 7.7
0.333333 | 0.114094 | 0.518868 | 0.188847 | 1612 | 1510 | 7.7
0.239583 | 0.053691 | 0.431604 | 0.188847 | 1615 | 1580 | 7
0.197917 | 0.080537 | 0.341981 | 0.188847 | 1501 | 1450 | 6.8
0.1875 | 0.026846 | 0.375 | 0.188847 | 1479 | 1430 | 8.2
0.239583 | 0.067114 | 0.42217 | 0.188847 | 1443 | 1405 | 8.5
0.34375 | 0.107383 | 0.549528 | 0.188847 | 1376 | 1350 | 9
0.28125 | 0.100671 | 0.455189 | 0.188847 | 1535 | 1500 | 8.5
0.0625 | 0.067114 | 0.134434 | 0.188847 | 1427 | 1400 | 6.7
0.291667 | 0.060403 | 0.514151 | 0.188847 | 1289 | 1260 | 8
0.854167 | 0.899329 | 0.511792 | 0.290241 | 954 | 947 | 13.6
0.885417 | 0.926174 | 0.521226 | 0.290241 | 1002 | 960 | 51.2
0.895833 | 0.657718 | 0.716981 | 0.290241 | 1149 | 1027 | 12.8
0.697917 | 0.751678 | 0.455189 | 0.290241 | 1159 | 1067 | 12.3
0.677083 | 0.691275 | 0.474057 | 0.290241 | 1211 | 1110 | 12.7
0.916667 | 0.751678 | 0.662736 | 0.290241 | 1078 | 983 | 22.7
0.90625 | 0.711409 | 0.683962 | 0.290241 | 1082 | 1001 | 13.1
0.90625 | 0.818792 | 0.606132 | 0.290241 | 1033 | 886 | 21.8
0.927083 | 0.805369 | 0.634434 | 0.290241 | 998 | 872 | 19.5
0.770833 | 0.61745 | 0.620283 | 0.290241 | 1131 | 1054 | 12.3
0.96875 | 0.892617 | 0.613208 | 0.290241 | 967 | 849 | 13.6
0.958333 | 0.818792 | 0.653302 | 0.290241 | 989.73 | 906 | 16.9
0.791667 | 0.697987 | 0.582547 | 0.290241 | 1174 | 966 | 14.7
0.895833 | 0.805369 | 0.606132 | 0.290241 | 1086 | 906 | 16.9
0.854167 | 0.805369 | 0.568396 | 0.290241 | 1054 | 1008 | 19.5
0.864583 | 0.765101 | 0.603774 | 0.290241 | 1135 | 1083 | 14.8
0.854167 | 0.765101 | 0.59434 | 0.290241 | 1115 | 952 | 14.2
0.822917 | 0.697987 | 0.613208 | 0.290241 | 1127 | 992 | 13.8
0.916667 | 0.718121 | 0.686321 | 0.290241 | 1053 | 1030 | 13.7
0.895833 | 0.731544 | 0.65566 | 0.290241 | 1120 | 1080 | 14.6
0.84375 | 0.872483 | 0.516509 | 0.290241 | 991 | 939 | 17.4
0.84375 | 0.90604 | 0.5 | 0.290241 | 1040 | 988 | 13
0.822917 | 0.818792 | 0.53066 | 0.290241 | 1060 | 1030 | 12.9
0.833333 | 0.731544 | 0.596698 | 0.290241 | 1154 | 1060 | 15.4
0.833333 | 0.919463 | 0.481132 | 0.290241 | 974 | 951 | 49.4
0.510417 | 0.456376 | 0.459906 | 0.290241 | 1233 | 1180 | 8.2
0.75 | 0.657718 | 0.568396 | 0.290241 | 1141 | 1080 | 12.4
0.739583 | 0.637584 | 0.573113 | 0.290241 | 1136 | 1130 | 13.7
0.78125 | 0.852349 | 0.474057 | 0.290241 | 1005 | 1000 | 11.9
0.677083 | 0.657718 | 0.495283 | 0.290241 | 1207 | 1150 | 10.3
0.6875 | 0.657718 | 0.507075 | 0.290241 | 1128 | 1070 | 14.1
0.8125 | 0.624161 | 0.65566 | 0.290241 | 1121 | 1110 | 13.7
0.635417 | 0.436242 | 0.617925 | 0.619772 | 1130 | 1119 | 7.5
0.552083 | 0.375839 | 0.570755 | 0.64512 | 1179 | 1141 | 8.8
0.5 | 0.395973 | 0.495283 | 0.556401 | 1188 | 1160 | 9.2
0.572917 | 0.42953 | 0.551887 | 0.607098 | 1305 | 1209 | 8.3
0.927083 | 0.765101 | 0.662736 | 0.581749 | 1052 | 981 | 11.8
0.708333 | 0.369128 | 0.773585 | 0.65526 | 1206 | 1066 | 7.8
0.541667 | 0.275168 | 0.653302 | 0.607098 | 1369 | 1199 | 8.5
0.708333 | 0.496644 | 0.650943 | 0.581749 | 1165 | 1015 | 10.5
0.78125 | 0.550336 | 0.683962 | 0.581749 | 1112 | 1012 | 10.2
0.71875 | 0.469799 | 0.686321 | 0.632446 | 1194 | 1064 | 9.4
0.760417 | 0.52349 | 0.686321 | 0.581749 | 1090 | 978 | 8.9
0.770833 | 0.536913 | 0.683962 | 0.594423 | 1065 | 946 | 9.3
0.895833 | 0.691275 | 0.686321 | 0.556401 | 987 | 866 | 11.3
0.697917 | 0.516779 | 0.622642 | 0.607098 | 1227 | 1067 | 9.6
0.802083 | 0.563758 | 0.695755 | 0.581749 | 1243 | 1030 | 10.5
0.854167 | 0.758389 | 0.599057 | 0.581749 | 1073 | 965 | 9.6
0.75 | 0.543624 | 0.65566 | 0.632446 | 1212 | 1065 | 8.9
0.78125 | 0.697987 | 0.570755 | 0.607098 | 1077 | 935 | 10.7
0.6875 | 0.456376 | 0.660377 | 0.581749 | 1247 | 1096 | 8.9
0.864583 | 0.61745 | 0.714623 | 0.556401 | 1053 | 1040 | 12.9
0.604167 | 0.389262 | 0.622642 | 0.619772 | 1322 | 1230 | 7.1
0.677083 | 0.483221 | 0.629717 | 0.569075 | 1241 | 1200 | 7.9
0.895833 | 0.738255 | 0.653302 | 0.594423 | 1093 | 1030 | 8.9
0.90625 | 0.751678 | 0.653302 | 0.556401 | 1078 | 1040 | 9.4
0.8125 | 0.697987 | 0.601415 | 0.581749 | 1073 | 1050 | 10.3
0.8125 | 0.644295 | 0.641509 | 0.657795 | 1139 | 1090 | 8.2
0.802083 | 0.771812 | 0.542453 | 0.594423 | 1050 | 1000 | 11.4
0.5625 | 0.328859 | 0.627358 | 0.607098 | 1359 | 1270 | 8.8
0.8125 | 0.758389 | 0.561321 | 0.607098 | 962 | 935 | 13.7
0.8125 | 0.765101 | 0.556604 | 0.569075 | 971 | 932 | 13.9
0.770833 | 0.724832 | 0.544811 | 0.594423 | 1060 | 1010 | 11.2
0.8125 | 0.744966 | 0.568396 | 0.556401 | 1081 | 1020 | 13.5
0.875 | 0.744966 | 0.629717 | 0.569075 | 983 | 968 | 12.5
0.739583 | 0.677852 | 0.544811 | 0.556401 | 1187 | 1180 | 9.6
0.708333 | 0.744966 | 0.471698 | 0.581749 | 1054 | 964 | 11.9
0.5 | 0.342282 | 0.535377 | 0.619772 | 1328 | 1270 | 7.1
0.697917 | 0.731544 | 0.46934 | 0.556401 | 1060 | 1030 | 12.4
0.520833 | 0.315436 | 0.587264 | 1 | 1174 | 1140 | 7.1
0.53125 | 0.288591 | 0.627358 | 1 | 1210 | 1173 | 8
0.583333 | 0.315436 | 0.667453 | 1 | 1183 | 1155 | 7.5
0.5 | 0.322148 | 0.554245 | 1 | 1214 | 1179 | 7.4
0.46875 | 0.342282 | 0.497642 | 1 | 1179 | 1135 | 8.1
0.416667 | 0.194631 | 0.563679 | 1 | 1282 | 1173 | 7.7
0.583333 | 0.248322 | 0.742925 | 1 | 1269 | 1201 | 7.4
0.458333 | 0.255034 | 0.558962 | 1 | 1230 | 1150 | 9.5
0.635417 | 0.295302 | 0.754717 | 1 | 1247 | 1151 | 9.9
0.5 | 0.261745 | 0.615566 | 1 | 1295 | 1199 | 7.1
0.552083 | 0.295302 | 0.646226 | 1 | 1382 | 1299 | 5.3
0.427083 | 0.194631 | 0.57783 | 1 | 1380 | 1243 | 8.4
0.5 | 0.201342 | 0.674528 | 1 | 1297 | 1208 | 8.4
0.53125 | 0.181208 | 0.740566 | 1 | 1356 | 1190 | 7.7
0.520833 | 0.255034 | 0.646226 | 1 | 1284 | 1148 | 8.4
0.572917 | 0.295302 | 0.67217 | 1 | 1244 | 1101 | 7.9
0.479167 | 0.187919 | 0.658019 | 1 | 1281 | 1156 | 7.1
0.583333 | 0.275168 | 0.709906 | 1 | 1247 | 1132 | 7.2
0.46875 | 0.147651 | 0.688679 | 1 | 1415 | 1170 | 6.4
0.5625 | 0.295302 | 0.660377 | 1 | 1352 | 1164 | 7
0.5625 | 0.315436 | 0.641509 | 1 | 1275 | 1097 | 6.9
0.635417 | 0.295302 | 0.757075 | 1 | 1256 | 1240 | 8.1
0.5625 | 0.302013 | 0.653302 | 1 | 1236 | 1230 | 8.1
0.447917 | 0.221477 | 0.580189 | 1 | 1354 | 1330 | 6.2
0.614583 | 0.348993 | 0.674528 | 1 | 1315 | 1250 | 6.4
0.489583 | 0.181208 | 0.681604 | 1 | 1429 | 1350 | 5.7
0.59375 | 0.33557 | 0.660377 | 1 | 1394 | 1330 | 6.3
0.604167 | 0.389262 | 0.625 | 1 | 1259 | 1200 | 7.3
0.635417 | 0.416107 | 0.636792 | 1 | 1203 | 1160 | 6.4
0.489583 | 0.261745 | 0.596698 | 1 | 1286 | 1250 | 8
0.510417 | 0.308725 | 0.580189 | 1 | 1301 | 1290 | 8.3
0.541667 | 0.355705 | 0.57783 | 1 | 1268 | 1260 | 8.2
0.552083 | 0.328859 | 0.615566 | 1 | 1256 | 1200 | 7.5